## Sheet1
INPUT | [9 empty] | OUTPUT
Viscosity (n) Pa.s | % A.C. by wt. (Pb) | % Eff. AC (Pbe) | Max. Theo. (Gmm) | % Air Voids | Unit Wt. (kg/m3) | p200 (Percent Passing) | p4 (Cumulative Percent Retained) | p38 (Cumulative Percent Retained) | p34 (Cumulative Percent Retained) | Adj. Stability kN | Flow (mm) | ITSM (Mpa) - 20 deg | ITSM (Mpa) - 30 deg
Measure of the resistance to flow of the asphalt binder. | Total (in Percent) asphalt cement content by weight of the total mix | Portion of asphalt binder (In percent) not absorbed by aggregates | Density of asphalt mix with zero air voids | Percentage of air spaces in the compacted mix | Bulk density of compacted asphalt mix | Percent of material passing the 0.075 mm sieve | Measures coarse aggregate content | Indicates overall coarse aggregate skeleton | Represents the largest aggregate size fraction | Maximum load the specimen can withstand | Deformation at maximum load | Stiffness of asphalt mix at moderate temperature | Stiffness at higher temperature
414 | 4.5 | 8.10667 | 2.493766 | 7.570949 | 2304.964 | 7 | 40 | 13 | 0 | 9.101029 | 2.3622 | 4023 | 1088
414 | 4.5 | 8.268247 | 2.493766 | 5.728718 | 2350.905 | 7 | 40 | 13 | 0 | 10.79594 | 2.2352 | 4338 | 1283
414 | 4.5 | 8.110897 | 2.493766 | 7.522755 | 2306.166 | 7 | 40 | 13 | 0 | 7.526036 | 2.2098 | 3756 | 1154
414 | 5 | 9.150041 | 2.478929 | 7.973175 | 2281.28 | 7 | 40 | 13 | 0 | 5.461002 | 2.8194 | 2319 | 852
414 | 5 | 9.4187 | 2.478929 | 5.271126 | 2348.262 | 7 | 40 | 13 | 0 | 8.936968 | 2.1844 | 4506 | 1233
414 | 5 | 9.55077 | 2.478929 | 3.942832 | 2381.189 | 7 | 40 | 13 | 0 | 12.22918 | 2.0828 | 5162 | 1399
414 | 5.5 | 10.78645 | 2.464268 | 2.833893 | 2394.433 | 7 | 40 | 13 | 0 | 11.81969 | 3.175 | 4412 | 1184
414 | 5.5 | 10.66623 | 2.464268 | 3.916775 | 2367.748 | 7 | 40 | 13 | 0 | 8.919073 | 1.8542 | 3708 | 1043
414 | 5.5 | 10.54407 | 2.464268 | 5.017264 | 2340.629 | 7 | 40 | 13 | 0 | 7.755722 | 2.1336 | 3323 | 895
414 | 6 | 11.93338 | 2.429543 | 1.738381 | 2387.309 | 7 | 40 | 13 | 0 | 11.06894 | 2.8702 | 3161 | 893
414 | 6 | 11.96055 | 2.429543 | 1.514689 | 2392.743 | 7 | 40 | 13 | 0 | 10.04519 | 1.9304 | 3123 | 840
414 | 6 | 11.92703 | 2.429543 | 1.790668 | 2386.038 | 7 | 40 | 13 | 0 | 9.226197 | 2.5654 | 2978 | 884
414 | 6.5 | 13.14964 | 2.409639 | 0.6454836 | 2394.085 | 7 | 40 | 13 | 0 | 7.383454 | 2.921 | 2519 | 671
414 | 6.5 | 13.14238 | 2.409639 | 0.7002798 | 2392.764 | 7 | 40 | 13 | 0 | 8.373075 | 2.8702 | 2383 | 651
408.5 | 4.5 | 8.681356 | 2.491281 | 5.506604 | 2354.096 | 7 | 40 | 13 | 0 | 8.018862 | 3.3274 | 4030 | 973
408.5 | 4.5 | 8.802644 | 2.491281 | 4.18643 | 2386.985 | 7 | 40 | 13 | 0 | 11.29879 | 2.4638 | 4546 | 1076
408.5 | 4.5 | 8.796919 | 2.491281 | 4.248741 | 2385.432 | 7 | 40 | 13 | 0 | 9.932151 | 1.9812 | 4614 | 1253
408.5 | 5 | 9.97068 | 2.470356 | 2.612949 | 2405.807 | 7 | 40 | 13 | 0 | 10.01024 | 2.4384 | 4653 | 989
408.5 | 5 | 9.949858 | 2.470356 | 2.816327 | 2400.782 | 7 | 40 | 13 | 0 | 10.5569 | 3.2258 | 3720 | 856
408.5 | 5 | 9.996009 | 2.470356 | 2.36555 | 2411.918 | 7 | 40 | 13 | 0 | 11.82746 | 2.3368 | 4227 | 1042
408.5 | 5.5 | 11.16103 | 2.44978 | 0.9811881 | 2425.743 | 7 | 40 | 13 | 0 | 10.98641 | 2.8194 | 2923 | 721
408.5 | 5.5 | 11.14104 | 2.44978 | 1.158559 | 2421.397 | 7 | 40 | 13 | 0 | 10.12738 | 2.8194 | 4856 | 757
408.5 | 5.5 | 11.14636 | 2.44978 | 1.111356 | 2422.554 | 7 | 40 | 13 | 0 | 11.1038 | 2.7178 | 3981 | 776
408.5 | 6 | 12.23739 | 2.427184 | 0.3149945 | 2419.539 | 7 | 40 | 13 | 0 | 9.325514 | 3.3274 | 2937 | 601
408.5 | 6 | 12.16928 | 2.427184 | 0.8698121 | 2406.073 | 7 | 40 | 13 | 0 | 8.214095 | 4.3434 | 2753 | 582
408.5 | 6 | 12.18114 | 2.427184 | 0.7732229 | 2408.417 | 7 | 40 | 13 | 0 | 9.268356 | 3.3274 | 3362 | 557
408.5 | 6.5 | 13.28682 | 2.408478 | -0.04160632 | 2409.48 | 7 | 40 | 13 | 0 | 9.366529 | 4.1148 | 3504 | 474
408.5 | 6.5 | 13.2687 | 2.408478 | 0.09478032 | 2406.195 | 7 | 40 | 13 | 0 | 8.464189 | 4.572 | 2335 | 439
676.5 | 4.5 | 8.638497 | 2.477701 | 6.848933 | 2308.005 | 7 | 40 | 13 | 0 | 7.690098 | 2.9718 | 4145 | 1212
676.5 | 4.5 | 8.676919 | 2.477701 | 6.434624 | 2318.27 | 7 | 40 | 13 | 0 | 9.691652 | 1.6002 | 4678 | 1447
676.5 | 4.5 | 8.63572 | 2.477701 | 6.878883 | 2307.263 | 7 | 40 | 13 | 0 | 6.377603 | 2.9718 | 3595 | 1098
676.5 | 5 | 9.800441 | 2.45942 | 4.19967 | 2356.132 | 7 | 40 | 13 | 0 | 10.38071 | 2.5908 | 4559 | 1394
676.5 | 5 | 9.86395 | 2.45942 | 3.57886 | 2371.4 | 7 | 40 | 13 | 0 | 9.772194 | 3.2004 | 4521 | 1626
676.5 | 5 | 9.967653 | 2.45942 | 2.565152 | 2396.332 | 7 | 40 | 13 | 0 | 15.30042 | 2.9718 | 5822 | 1971
676.5 | 5.5 | 10.98135 | 2.44858 | 1.998741 | 2399.639 | 7 | 40 | 13 | 0 | 13.08231 | 3.5052 | 4973 | 1594
676.5 | 5.5 | 10.94368 | 2.44858 | 2.334893 | 2391.408 | 7 | 40 | 13 | 0 | 11.13719 | 3.81 | 5361 | 1383
676.5 | 5.5 | 10.92138 | 2.44858 | 2.533888 | 2386.536 | 7 | 40 | 13 | 0 | 11.94997 | 3.2004 | 5100 | 1723
676.5 | 6 | 12.02621 | 2.440215 | 1.294074 | 2408.637 | 7 | 40 | 13 | 0 | 12.19506 | 3.6322 | 4524 | 1377
676.5 | 6 | 12.06789 | 2.440215 | 0.9520048 | 2416.984 | 7 | 40 | 13 | 0 | 11.71731 | 3.556 | 4510 | 1289
676.5 | 6 | 12.11955 | 2.440215 | 0.5280291 | 2427.33 | 7 | 40 | 13 | 0 | 13.21055 | 4.064 | 4505 | 1337
676.5 | 6.5 | 13.049 | 2.427184 | 0.6187513 | 2412.166 | 7 | 40 | 13 | 0 | 10.79594 | 4.2164 | 4028 | 1000
676.5 | 6.5 | 13.08451 | 2.427184 | 0.3482779 | 2418.731 | 7 | 40 | 13 | 0 | 11.51256 | 4.191 | 4226 | 1198
414 | 4.5 | 8.192696 | 2.511301 | 7.790536 | 2315.657 | 9 | 40 | 4 | 0 | 10.05259 | 2.667 | 5857 | 1589
414 | 4.5 | 8.209215 | 2.511301 | 7.604613 | 2320.326 | 9 | 40 | 4 | 0 | 10.28227 | 3.4036 | 6616 | 1716
414 | 4.5 | 8.320482 | 2.511301 | 6.352297 | 2351.776 | 9 | 40 | 4 | 0 | 12.08695 | 2.54 | 6840 | 2007
414 | 5 | 9.541055 | 2.48139 | 4.630241 | 2366.495 | 9 | 40 | 4 | 0 | 10.45469 | 3.683 | 6052 | 1589
414 | 5 | 9.569542 | 2.48139 | 4.345494 | 2373.561 | 9 | 40 | 4 | 0 | 11.88794 | 2.7686 | 5576 | 1649
414 | 5 | 9.59184 | 2.48139 | 4.122615 | 2379.091 | 9 | 40 | 4 | 0 | 12.80931 | 2.3114 | 5820 | 1732
414 | 5.5 | 10.8695 | 2.453386 | 2.101032 | 2401.839 | 9 | 40 | 4 | 0 | 10.69357 | 3.1242 | 4015 | 1347
414 | 5.5 | 10.80536 | 2.453386 | 2.678767 | 2387.665 | 9 | 40 | 4 | 0 | 10.28407 | 2.794 | 4505 | 1206
414 | 5.5 | 10.86718 | 2.453386 | 2.121937 | 2401.326 | 9 | 40 | 4 | 0 | 11.13719 | 2.7178 | 5024 | 1280
414 | 6 | 12.02173 | 2.427184 | 1.321016 | 2395.121 | 9 | 40 | 4 | 0 | 9.908694 | 2.8194 | 4246 | 1044
414 | 6 | 11.99128 | 2.427184 | 1.570921 | 2389.055 | 9 | 40 | 4 | 0 | 11.00069 | 2.9718 | 3695 | 926
414 | 6 | 11.97857 | 2.427184 | 1.675265 | 2386.523 | 9 | 40 | 4 | 0 | 11.03481 | 3.6322 | 3580 | 994
414 | 6.5 | 13.16164 | 2.399232 | 0.494292 | 2387.373 | 9 | 40 | 4 | 0 | 6.632707 | 2.8194 | 1815 | 503
414 | 6.5 | 13.21035 | 2.399232 | 0.1260679 | 2396.208 | 9 | 40 | 4 | 0 | 7.963577 | 3.8608 | 2026 | 480
408.5 | 4.5 | 8.349013 | 2.492522 | 6.515526 | 2330.121 | 9 | 40 | 4 | 0 | 8.504869 | 3.5814 | 3998 | 1153
408.5 | 4.5 | 8.315781 | 2.492522 | 6.887636 | 2320.847 | 9 | 40 | 4 | 0 | 6.447534 | 3.7592 | 3984 | 1072
408.5 | 4.5 | 8.359761 | 2.492522 | 6.395185 | 2333.121 | 9 | 40 | 4 | 0 | 6.896407 | 2.667 | 4020 | 997
408.5 | 5 | 9.651157 | 2.478929 | 3.63856 | 2388.732 | 9 | 40 | 4 | 0 | 7.862675 | 4.8768 | 3984 | 846
408.5 | 5 | 9.516266 | 2.478929 | 4.985373 | 2355.345 | 9 | 40 | 4 | 0 | 7.550301 | 2.5908 | 3573 | 795
408.5 | 5 | 9.675693 | 2.478929 | 3.393581 | 2394.805 | 9 | 40 | 4 | 0 | 8.877889 | 2.5654 | 4268 | 951
408.5 | 5.5 | 10.83199 | 2.44978 | 1.686916 | 2408.454 | 9 | 40 | 4 | 0 | 8.448375 | 5.588 | 3140 | 656
408.5 | 5.5 | 10.82046 | 2.44978 | 1.791621 | 2405.889 | 9 | 40 | 4 | 0 | 8.604562 | 3.175 | 3187 | 786
408.5 | 5.5 | 10.86844 | 2.44978 | 1.35616 | 2416.557 | 9 | 40 | 4 | 0 | 10.06379 | 1.0922 | 3312 | 726
408.5 | 6 | 11.99529 | 2.436647 | 0.6423669 | 2420.995 | 9 | 40 | 4 | 0 | 9.366529 | 4.953 | 3098 | 651
408.5 | 6 | 11.96143 | 2.436647 | 0.9228235 | 2414.161 | 9 | 40 | 4 | 0 | 7.807942 | 4.1656 | 3192 | 595
408.5 | 6 | 11.94834 | 2.436647 | 1.031222 | 2411.52 | 9 | 40 | 4 | 0 | 8.643609 | 3.1496 | 3077 | 585
408.5 | 6.5 | 13.02056 | 2.421308 | 0.6357284 | 2405.915 | 9 | 40 | 4 | 0 | 8.505205 | 5.0546 | 2750 | 444
408.5 | 6.5 | 13.03754 | 2.421308 | 0.5061871 | 2409.051 | 9 | 40 | 4 | 0 | 7.237927 | 5.3594 | 2958 | 468
676.5 | 4.5 | 8.716198 | 2.50501 | 6.861124 | 2333.138 | 9 | 40 | 4 | 0 | 10.67602 | 3.2512 | 6116 | 1715
676.5 | 4.5 | 8.688389 | 2.50501 | 7.158283 | 2325.694 | 9 | 40 | 4 | 0 | 10.31509 | 2.4384 | 4973 | 1640
676.5 | 4.5 | 8.782468 | 2.50501 | 6.152982 | 2350.877 | 9 | 40 | 4 | 0 | 11.78556 | 1.9304 | 6688 | 2223
676.5 | 5 | 9.822685 | 2.470356 | 4.246618 | 2365.449 | 9 | 40 | 4 | 0 | 10.59119 | 3.0988 | 5300 | 1726
676.5 | 5 | 9.877083 | 2.470356 | 3.716341 | 2378.549 | 9 | 40 | 4 | 0 | 12.36568 | 2.4892 | 6677 | 2005
676.5 | 5 | 9.902528 | 2.470356 | 3.468297 | 2384.676 | 9 | 40 | 4 | 0 | 14.41318 | 3.9878 | 6908 | 2137
676.5 | 5.5 | 10.95295 | 2.443793 | 1.91187 | 2397.071 | 9 | 40 | 4 | 0 | 11.75144 | 2.794 | 5031 | 1459
676.5 | 5.5 | 10.93267 | 2.443793 | 2.09355 | 2392.631 | 9 | 40 | 4 | 0 | 12.67281 | 3.7846 | 5910 | 1684
676.5 | 5.5 | 10.95562 | 2.443793 | 1.887957 | 2397.655 | 9 | 40 | 4 | 0 | 12.87756 | 3.937 | 6385 | 1834
676.5 | 6 | 12.01624 | 2.426007 | 0.6609649 | 2409.972 | 9 | 40 | 4 | 0 | 12.03029 | 3.1496 | 5159 | 1526
676.5 | 6 | 12.02264 | 2.426007 | 0.6080161 | 2411.256 | 9 | 40 | 4 | 0 | 12.50218 | 3.5306 | 5327 | 1466
676.5 | 6 | 11.98525 | 2.426007 | 0.9171057 | 2403.758 | 9 | 40 | 4 | 0 | 13.56005 | 4.0132 | 5418 | 1553
676.5 | 6.5 | 12.94421 | 2.413127 | 0.7164939 | 2395.838 | 9 | 40 | 4 | 0 | 11.17191 | 3.7338 | 4123 | 1085
676.5 | 6.5 | 12.98637 | 2.413127 | 0.3930678 | 2403.642 | 9 | 40 | 4 | 0 | 12.28064 | 4.6228 | 4732 | 1167
414 | 4.5 | 6.24217 | 2.581311 | 6.176294 | 2421.882 | 9 | 74 | 44 | 2 | 6.331386 | 2.54 | 2877 | 740
414 | 4.5 | 6.241074 | 2.581311 | 6.192764 | 2421.457 | 9 | 74 | 44 | 2 | 7.110679 | 2.8194 | 3891 | 1340
414 | 4.5 | 6.257537 | 2.581311 | 5.945317 | 2427.844 | 9 | 74 | 44 | 2 | 7.397788 | 3.429 | 2523 | 950
414 | 5 | 7.521124 | 2.547122 | 4.011663 | 2444.94 | 9 | 74 | 44 | 2 | 6.74154 | 3.5306 | 3175 | 1012
414 | 5 | 7.526157 | 2.547122 | 3.947428 | 2446.576 | 9 | 74 | 44 | 2 | 7.274741 | 2.9464 | 3031 | 814
414 | 5 | 7.52899 | 2.547122 | 3.91128 | 2447.497 | 9 | 74 | 44 | 2 | 7.397788 | 2.5908 | 3084 | 886
414 | 5.5 | 8.784777 | 2.515091 | 2.298425 | 2457.283 | 9 | 74 | 44 | 2 | 7.19271 | 3.556 | 2083 | 627
414 | 5.5 | 8.814144 | 2.515091 | 1.971805 | 2465.498 | 9 | 74 | 44 | 2 | 6.454432 | 2.9464 | 2658 | 930
414 | 5.5 | 8.779428 | 2.515091 | 2.357914 | 2455.787 | 9 | 74 | 44 | 2 | 7.274741 | 3.0226 | 2769 | 800
414 | 6 | 9.963796 | 2.483855 | 1.530937 | 2445.829 | 9 | 74 | 44 | 2 | 6.864587 | 3.6322 | 2982 | 740
414 | 6 | 9.97179 | 2.483855 | 1.451928 | 2447.791 | 9 | 74 | 44 | 2 | 6.987633 | 3.2004 | 2003 | 760
414 | 6 | 10.00919 | 2.483855 | 1.082335 | 2456.971 | 9 | 74 | 44 | 2 | 7.438803 | 3.302 | 2016 | 865
414 | 6.5 | 11.18374 | 2.44858 | 0.1125814 | 2445.823 | 9 | 74 | 44 | 2 | 6.044278 | 3.2258 | 1617 | 619
414 | 6.5 | 11.18768 | 2.44858 | 0.0773487 | 2446.686 | 9 | 74 | 44 | 2 | 4.93686 | 3.556 | 1609 | 510
408.5 | 4.5 | 7.095959 | 2.520161 | 4.523008 | 2406.174 | 9 | 74 | 44 | 2 | 5.305999 | 4.0386 | 2989 | 728
408.5 | 4.5 | 7.097364 | 2.520161 | 4.504099 | 2406.651 | 9 | 74 | 44 | 2 | 6.066526 | 3.7846 | 2691 | 708
408.5 | 4.5 | 7.100744 | 2.520161 | 4.458625 | 2407.797 | 9 | 74 | 44 | 2 | 5.754152 | 3.81 | 2975 | 773
408.5 | 5 | 8.346613 | 2.506266 | 2.32544 | 2447.984 | 9 | 74 | 44 | 2 | 5.100922 | 4.318 | 2499 | 667
408.5 | 5 | 8.276484 | 2.506266 | 3.146108 | 2427.416 | 9 | 74 | 44 | 2 | 5.676059 | 4.2672 | 2713 | 796
408.5 | 5 | 8.328371 | 2.506266 | 2.538912 | 2442.634 | 9 | 74 | 44 | 2 | 6.454432 | 5.0546 | 2681 | 741
408.5 | 5.5 | 9.462335 | 2.49501 | 2.005275 | 2444.978 | 9 | 74 | 44 | 2 | 6.222713 | 6.1976 | 2066 | 585
408.5 | 5.5 | 9.469998 | 2.49501 | 1.925921 | 2446.958 | 9 | 74 | 44 | 2 | 6.208339 | 5.5626 | 2658 | 502
408.5 | 5.5 | 9.547016 | 2.49501 | 1.1283 | 2466.859 | 9 | 74 | 44 | 2 | 5.880216 | 4.2418 | 2352 | 654
408.5 | 6 | 10.64371 | 2.485089 | 1.099219 | 2457.773 | 9 | 74 | 44 | 2 | 5.8392 | 5.9944 | 2587 | 616
408.5 | 6 | 10.65549 | 2.485089 | 0.9898393 | 2460.491 | 9 | 74 | 44 | 2 | 5.593108 | 7.62 | 2473 | 492
408.5 | 6 | 10.609 | 2.485089 | 1.421797 | 2449.757 | 9 | 74 | 44 | 2 | 5.264984 | 5.7912 | 2382 | 485
408.5 | 6.5 | 11.73044 | 2.472799 | 0.9886198 | 2448.353 | 9 | 74 | 44 | 2 | 5.634123 | 8.4836 | 1914 | 596
408.5 | 6.5 | 11.69209 | 2.472799 | 1.312306 | 2440.349 | 9 | 74 | 44 | 2 | 5.757169 | 7.5692 | 2132 | 569
676.5 | 4.5 | 7.232667 | 2.534212 | 7.0717 | 2355 | 9 | 74 | 44 | 2 | 5.441779 | 2.54 | 2072 | 665
676.5 | 4.5 | 7.399619 | 2.534212 | 4.926632 | 2409.361 | 9 | 74 | 44 | 2 | 8.341143 | 2.413 | 5637 | 1421
676.5 | 4.5 | 7.394568 | 2.534212 | 4.99153 | 2407.716 | 9 | 74 | 44 | 2 | 10.84309 | 3.2258 | 3967 | 1429
676.5 | 5 | 8.535691 | 2.503756 | 2.356117 | 2444.764 | 9 | 74 | 44 | 2 | 10.14582 | 4.5212 | 4236 | 1524
676.5 | 5 | 8.32586 | 2.503756 | 4.756482 | 2384.665 | 9 | 74 | 44 | 2 | 7.081741 | 3.8354 | 3412 | 1159
676.5 | 5 | 8.575929 | 2.503756 | 1.895816 | 2456.289 | 9 | 74 | 44 | 2 | 8.915359 | 3.0226 | 4037 | 1335
676.5 | 5.5 | 9.6024 | 2.496256 | 1.659564 | 2454.829 | 9 | 74 | 44 | 2 | 9.735669 | 4.064 | 5250 | 1744
676.5 | 5.5 | 9.50613 | 2.496256 | 2.645491 | 2430.217 | 9 | 74 | 44 | 2 | 9.89973 | 4.0894 | 4156 | 1463
676.5 | 5.5 | 9.517548 | 2.496256 | 2.528558 | 2433.136 | 9 | 74 | 44 | 2 | 8.760749 | 4.191 | 4187 | 1240
676.5 | 6 | 10.54194 | 2.48139 | 1.926589 | 2433.583 | 9 | 74 | 44 | 2 | 6.823571 | 4.7498 | 3001 | 991
676.5 | 6 | 10.54025 | 2.48139 | 1.942322 | 2433.193 | 9 | 74 | 44 | 2 | 6.823571 | 4.8514 | 2597 | 813
676.5 | 6 | 10.53654 | 2.48139 | 1.976833 | 2432.337 | 9 | 74 | 44 | 2 | 6.700525 | 4.9276 | 2955 | 961
676.5 | 6.5 | 11.56078 | 2.452182 | 0.7910979 | 2432.783 | 9 | 74 | 44 | 2 | 7.028649 | 6.6548 | 2692 | 836
676.5 | 6.5 | 11.5482 | 2.452182 | 0.8990626 | 2430.136 | 9 | 74 | 44 | 2 | 6.105573 | 6.4262 | 2586 | 893
414 | 4.5 | 8.301496 | 2.522704 | 6.96024 | 2347.118 | 9 | 78 | 26 | 0 | 5.832246 | 3.4798 | 2127 | 490
414 | 4.5 | 8.264272 | 2.522704 | 7.377427 | 2336.594 | 9 | 78 | 26 | 0 | 5.558919 | 3.2258 | 1951 | 530
414 | 4.5 | 8.231318917 | 2.522704 | 7.746757 | 2327.277 | 9 | 78 | 26 | 0 | 5.624599 | 2.7432 | 2025 | 504
414 | 5 | 9.573473 | 2.507523 | 5.27854 | 2375.162 | 9 | 78 | 26 | 0 | 6.535087 | 3.4544 | 2295 | 375
414 | 5 | 9.538047 | 2.507523 | 5.629052 | 2366.373 | 9 | 78 | 26 | 0 | 6.144619 | 3.81 | 1985 | 322
414 | 5 | 9.514706 | 2.507523 | 5.859987 | 2360.582 | 9 | 78 | 26 | 0 | 5.480825 | 4.5974 | 1975 | 355
414 | 5.5 | 10.68883 | 2.480159 | 4.745296 | 2362.468 | 9 | 78 | 26 | 0 | 4.895125 | 4.0894 | 1669 | 222
414 | 5.5 | 10.68779 | 2.480159 | 4.754549 | 2362.238 | 9 | 78 | 26 | 0 | 4.817031 | 4.8768 | 2138 | 304
414 | 5.5 | 10.72779 | 2.480159 | 4.398109 | 2371.079 | 9 | 78 | 26 | 0 | 4.973218 | 4.0386 | 1641 | 261
414 | 6 | 11.90744 | 2.45459 | 3.330151 | 2372.849 | 9 | 78 | 26 | 0 | 5.051311 | 4.7752 | 1686 | 188
414 | 6 | 11.96027 | 2.45459 | 2.901227 | 2383.377 | 9 | 78 | 26 | 0 | 5.832246 | 4.4704 | 2120 | 263
414 | 6 | 11.93593 | 2.45459 | 3.098894 | 2378.525 | 9 | 78 | 26 | 0 | 5.363685 | 4.8006 | 1726 | 315
414 | 6.5 | 13.11786 | 2.413127 | 1.377683 | 2379.882 | 9 | 78 | 26 | 0 | 5.754152 | 4.5974 | 2312 | 212
414 | 6.5 | 13.08032 | 2.413127 | 1.659865 | 2373.073 | 9 | 78 | 26 | 0 | 5.051311 | 4.4704 | 1378 | 296
408.5 | 4.5 | 9.504869 | 2.493766 | 6.105649 | 2341.505 | 9 | 78 | 26 | 0 | 5.363685 | 4.3688 | 2066 | 532
408.5 | 4.5 | 9.58436 | 2.493766 | 5.320398 | 2361.087 | 9 | 78 | 26 | 0 | 4.387517 | 4.8006 | 2751 | 491
408.5 | 4.5 | 9.561582 | 2.493766 | 5.545407 | 2355.476 | 9 | 78 | 26 | 0 | 4.876478 | 2.9972 | 2671 | 555
408.5 | 5 | 10.81416 | 2.464268 | 2.782975 | 2395.688 | 9 | 78 | 26 | 0 | 5.402732 | 3.9878 | 2234 | 627
408.5 | 5 | 10.76728 | 2.464268 | 3.2044 | 2385.303 | 9 | 78 | 26 | 0 | 4.856078 | 4.2164 | 2755 | 534
408.5 | 5 | 10.74013 | 2.464268 | 3.448492 | 2379.288 | 9 | 78 | 26 | 0 | 4.973218 | 4.0132 | 2398 | 643
408.5 | 5.5 | 11.95194 | 2.442599 | 1.52149 | 2405.435 | 9 | 78 | 26 | 0 | 5.100922 | 3.9116 | 2295 | 567
408.5 | 5.5 | 11.9549 | 2.442599 | 1.497072 | 2406.031 | 9 | 78 | 26 | 0 | 4.270377 | 3.4798 | 2203 | 532
408.5 | 5.5 | 11.863 | 2.442599 | 2.254315 | 2387.535 | 9 | 78 | 26 | 0 | 4.895125 | 5.1562 | 2036 | 456
408.5 | 6 | 13.00506 | 2.427184 | 1.204911 | 2397.939 | 9 | 78 | 26 | 0 | 5.223968 | 5.08 | 1964 | 556
408.5 | 6 | 13.01956 | 2.427184 | 1.094746 | 2400.613 | 9 | 78 | 26 | 0 | 4.348471 | 4.8514 | 2173 | 542
408.5 | 6 | 13.00612 | 2.427184 | 1.196876 | 2398.134 | 9 | 78 | 26 | 0 | 5.051311 | 4.9022 | 2773 | 587
408.5 | 6.5 | 13.98972 | 2.414293 | 1.422266 | 2379.955 | 9 | 78 | 26 | 0 | 4.444675 | 5.461 | 1582 | 452
408.5 | 6.5 | 13.93437 | 2.414293 | 1.81225 | 2370.54 | 9 | 78 | 26 | 0 | 4.23133 | 5.0292 | 1586 | 390
676.5 | 4.5 | 8.21701 | 2.518892 | 9.231176 | 2286.368 | 9 | 78 | 26 | 0 | 4.801665 | 2.667 | 1880 | 580
676.5 | 4.5 | 8.275131 | 2.518892 | 8.589145 | 2302.54 | 9 | 78 | 26 | 0 | 5.587193 | 4.5466 | 2208 | 637
676.5 | 4.5 | 8.341849 | 2.518892 | 7.85214 | 2321.105 | 9 | 78 | 26 | 0 | 5.624599 | 3.1496 | 2077 | 788
676.5 | 5 | 9.354273 | 2.498751 | 6.676406 | 2331.924 | 9 | 78 | 26 | 0 | 4.764259 | 3.556 | 1936 | 630
676.5 | 5 | 9.302364 | 2.498751 | 7.194276 | 2318.984 | 9 | 78 | 26 | 0 | 4.876478 | 4.191 | 1979 | 762
676.5 | 5 | 9.27953 | 2.498751 | 7.422089 | 2313.291 | 9 | 78 | 26 | 0 | 5.026102 | 3.429 | 2557 | 868
676.5 | 5.5 | 10.5137 | 2.486325 | 4.521972 | 2373.894 | 9 | 78 | 26 | 0 | 5.676059 | 3.683 | 2116 | 872
676.5 | 5.5 | 10.42436 | 2.486325 | 5.333222 | 2353.724 | 9 | 78 | 26 | 0 | 5.090358 | 3.8608 | 1953 | 766
676.5 | 5.5 | 10.28849 | 2.486325 | 6.567154 | 2323.044 | 9 | 78 | 26 | 0 | 5.774224 | 5.2832 | 1679 | 544
676.5 | 6 | 11.57133 | 2.46063 | 2.96669 | 2387.631 | 9 | 78 | 26 | 0 | 5.637012 | 3.81 | 3167 | 970
676.5 | 6 | 11.66304 | 2.46063 | 2.197595 | 2406.555 | 9 | 78 | 26 | 0 | 7.316021 | 6.4262 | 2996 | 981
676.5 | 6 | 11.6395 | 2.46063 | 2.395059 | 2401.696 | 9 | 78 | 26 | 0 | 6.105573 | 5.9944 | 3123 | 1007
676.5 | 6.5 | 12.54847 | 2.44140625 | 2.355639 | 2383.896 | 9 | 78 | 26 | 0 | 5.558919 | 7.3152 | 2226 | 676
676.5 | 6.5 | 12.58253 | 2.44140625 | 2.090602 | 2390.366 | 9 | 78 | 26 | 0 | 5.871292 | 6.223 | 2220 | 788